## 00_README
SMPS Transformer Design Database - Cores, Bobbins & Ferrite Materials
Built only from manufacturers' official datasheets and catalogues. Every data row carries a link to the exact document it came from.
SCOPE | Soft-ferrite (MnZn / NiZn) cores, coil formers and materials used in switch-mode power supply transformers and inductors.
Powder cores, nanocrystalline/amorphous tape cores and 50/60 Hz silicon-steel laminations are NOT covered (agreed scope).
SHEETS
01_Materials_Global | Ferrite grades from TDK (Japan PC/PE series), TDK Electronics/EPCOS (SIFERRIT N series), Ferroxcube, Magnetics Inc, Fair-Rite.
02_Materials_China | Ferrite grades from DMEGC (Hengdian), TDG Holding (Acme), New Conda. Full numeric data where the vendor publishes a datasheet.
03_Material_XRef | Approximate cross-reference between vendors, grouped by material class. Read the 'Basis' and 'Confidence' columns before using.
04_Cores_All | EVERY core geometry in one filterable table - ETD, E/EF, EE/EI/EER, EFD, PQ, RM/EP/ER, planar ELP/EILP and toroid. Filter the Family column to isolate a shape.
05_Bobbins | Coil formers matched to each core: pin count, winding window AN, mean length of turn lN, AR value, plastic type.
06_Bobbin_Materials | Plastics used for coil formers, with UL file numbers, plus clips/yokes.
07_Gapped_AL | Published AL / air-gap combinations - use these as the starting point for flyback and inductor designs.
08_AWG_Wire | AWG table: bare diameter, area, DC resistance at 20 and 100 C, grade 1 / grade 2 enamel build, and the matching Furukawa TEX-E triple-insulated size.
09_Design_Calculator | Live sizing calculator with a core drop-down. Yellow cells are inputs or overrides; green is the value actually used.
10_Winding_Window | Up to five windings (primary, three outputs, auxiliary): wire sizing from current density, skin-depth limit, AWG and strand choice, then the window-fill check against Aw.
11_Sources | Every source document used, with URL and what was taken from it.
KEY SYMBOLS
Ae | Effective magnetic cross-section (mm2). Use this for flux density: B = L*I/(N*Ae) or B = V*t/(N*Ae).
Amin | Minimum cross-section (mm2). Saturation actually happens here - check Bpk against Amin, not Ae, on cores where they differ a lot.
le | Effective magnetic path length (mm).
Ve | Effective core volume (mm3). Core loss = Pv [kW/m3] x Ve [mm3] x 1e-6 = watts.
Sigma l/A | Magnetic form factor (mm-1) = le/Ae. AL = mu0*mu_e/(Sigma l/A).
AN | Winding cross-section of the coil former (mm2) - the usable window area Aw.
lN | Mean length of turn of the coil former (mm) - use for copper length and DC resistance.
AR | Resistance factor (uOhm/N2). DC resistance = AR x N2.
AL | Inductance factor (nH/N2). L = AL x N2.
Ap | Area product = Ae x AN (mm4). The primary core-size selector - see sheet 08.
HOW TO USE AS A STARTING DESIGN
1 | Enter your converter data on 08_Design_Calculator. It returns the target area product Ap - and you can override that target in cell D18 and carry on from your own number.
2 | Pick a core from the drop-down in D21 of the calculator, or filter the Ap column on 04_Cores_All for the first core that exceeds the target. Prefer ETD/PQ for wound, planar ELP for PCB windings.
3 | Choose the material on sheet 01/02 by switching frequency and expected core temperature, then select that grade in the material drop-down (D22) so AL is looked up for you.
4 | Read the turns off section 3 and check the peak flux at Amin against 0.6 x Bs(100 C).
5 | Go to 10_Winding_Window. Enter the turns and RMS current of each winding; pick an AWG at or below the skin-depth limit, set the strand count until the copper check passes, choose enamel or TIW - then read the window fill ratio and the verdict.
IMPORTANT CAVEATS
Test conditions differ | Bs is quoted at 1200 A/m by TDK/EPCOS/Ferroxcube, at 15 Oe (~1194 A/m) by Magnetics, and at 5 Oe (~398 A/m) by Fair-Rite. Fair-Rite numbers are therefore NOT directly comparable.
Pv test points differ | TDK Japan quotes core loss at 25 C, TDK Europe/EPCOS at 100 C. Always read the 'Pv test condition' column before comparing two grades.
Geometry is standardised | ETD/E/EFD/PQ/RM/EP/planar shapes follow IEC 63093 / 62317, so Ae, le, Ve are essentially identical between TDK, Ferroxcube, DMEGC and TDG for the same size. AL values are NOT - they follow the material.
Cross-reference is advisory | Sheet 03 matches grades by published properties. It is not a manufacturer-endorsed equivalence. Always re-qualify a second source on your own hardware.

## 01_Materials_Global
Ferrite materials - global manufacturers
TDK (Japan), TDK Electronics/EPCOS (Europe), Ferroxcube, Magnetics Inc, Fair-Rite. Source link on every row.
Manufacturer | Grade | Class | mu_i | Bs @25C (mT) | Bs @100C (mT) | Br @25C (mT) | Hc @25C (A/m) | Hc @100C (A/m) | Tc (C) | rho (Ohm.m) | Density (g/cm3) | Pv (kW/m3) | Pv test condition | Useful f range | Typical application | Source
TDK (JP) | PC40 | MnZn power | 2300 | 500 | 380 |  |  |  | >200 |  | 4.8-4.9 | 670 | 100 kHz / 200 mT / 25 C | < 100 kHz | General SMPS transformer, legacy workhorse | datasheet
TDK (JP) | PC44 | MnZn power | 2400 | 510 | 400 |  |  |  | >215 |  | 4.8-4.9 | 620 | 100 kHz / 200 mT / 25 C | < 300 kHz | Standard SMPS transformer 50-200 kHz | datasheet
TDK (JP) | PC47 | MnZn power | 2500 | 530 | 420 |  |  |  | >230 |  | 4.8-4.9 | 600 | 100 kHz / 200 mT / 25 C | < 300 kHz | Higher Bs / higher Tc successor to PC44 | datasheet
TDK (JP) | PCL47 | MnZn power | 2600 | 530 | 420 |  |  |  | >230 |  | 4.8-4.9 | 530 | 100 kHz / 200 mT / 25 C | < 300 kHz | Lower loss variant of PC47 | datasheet
TDK (JP) | PC95 | MnZn power, flat-loss | 3300 | 530 | 410 | 85 | 9 |  | >215 |  | 4.9 | 350 | 100 kHz / 200 mT / 25 C | < 300 kHz | Wide-temperature low-loss; industry reference grade | datasheet
TDK (JP) | PEL95 | MnZn power, high mu | 4100 | 500 | 370 |  |  |  | >180 |  | 4.8-4.9 | 250 | 100 kHz / 200 mT / 25 C | < 300 kHz | Lowest loss of PE95 family, lower Tc | datasheet
TDK (JP) | PEM95 | MnZn power | 2900 | 520 | 410 |  |  |  | >210 |  | 4.8-4.9 | 440 | 100 kHz / 200 mT / 25 C | < 300 kHz | Mid member of PE95 family | datasheet
TDK (JP) | PEH95 | MnZn power | 2400 | 520 | 410 |  |  |  | >210 |  | 4.8-4.9 | 550 | 100 kHz / 200 mT / 25 C | < 300 kHz | High-Bs member of PE95 family | datasheet
TDK (JP) | PC33 | MnZn high-Bs choke | 1400 | 530 | 455 |  |  |  | >290 |  | 4.8-4.9 | 1250 | 500 kHz / 50 mT / 25 C | < 300 kHz | Output chokes, very high Tc / Bs | datasheet
TDK (JP) | PC90 | MnZn high-Bs choke | 2200 | 540 | 450 |  |  |  | >250 |  | 4.8-4.9 | 680 | 500 kHz / 50 mT / 25 C | < 300 kHz | High Bs at 100 C; chokes and high-temp transformers | datasheet
TDK (JP) | PC91 | MnZn high-Bs choke | 2000 | 530 | 440 |  |  |  | >240 |  | 4.8-4.9 | 700 | 500 kHz / 50 mT / 25 C | < 300 kHz | High saturation choke material | datasheet
TDK (JP) | PC50 | MnZn high-frequency | 1400 | 470 |  |  |  |  | >240 |  | 4.8-4.9 | 130 | 500 kHz / 50 mT / 25 C | 300 - 700 kHz | HF converters, LLC secondary side | datasheet
TDK (JP) | PCT50 | MnZn high-frequency | 1400 | 460 |  |  |  |  | >230 |  | 4.8-4.9 | 100 | 500 kHz / 50 mT / 25 C | 300 - 700 kHz | Lower loss HF variant of PC50 | datasheet
TDK (JP) | PC200 | MnZn very-high-frequency | 800 | 480 |  |  |  |  | >280 |  | 4.8-4.9 | 60 | 500 kHz / 50 mT / 25 C | 700 kHz - 4 MHz | MHz-class GaN/SiC converters | datasheet
TDK (JP) | HS45 | MnZn high-mu | 4200 | 470 |  |  |  |  | >150 |  | 4.8-4.9 |  |  | < 500 kHz | Common-mode / high-mu SMPS | datasheet
TDK (JP) | HS72 | MnZn high-mu | 7500 | 430 |  |  |  |  | >130 |  | 4.8-4.9 |  |  | < 300 kHz | Common-mode chokes | datasheet
TDK (JP) | HS10 | MnZn high-mu | 10000 | 400 |  |  |  |  | >120 |  | 4.8-4.9 |  |  | < 100 kHz | Common-mode chokes / current transformers | datasheet
TDK (JP) | HF90 | MnZn EMI suppression | 5000 | 470 |  |  |  |  | >165 |  | 4.8-4.9 |  |  | 60 kHz - 1 MHz | EMI suppression | datasheet
TDK (JP) | HF60 | MnZn EMI suppression | 1600 | 410 |  |  |  |  | >130 |  | 4.8-4.9 |  |  | > 1 MHz | EMI suppression | datasheet
TDK Electronics (EPCOS) | N27 | MnZn power | 2000 | 500 | 410 |  | 23 | 19 | >220 | 3 | 4.80 | 920 | 100 kHz / 200 mT / 100 C | 25 - 150 kHz | Low-cost high-power, mains-frequency-ish SMPS | datasheet
TDK Electronics (EPCOS) | N87 | MnZn power | 2200 | 490 | 390 |  | 21 | 13 | >210 | 10 | 4.85 | 375 | 100 kHz / 200 mT / 100 C | 25 - 500 kHz | THE default European SMPS power grade | datasheet
TDK Electronics (EPCOS) | N88 | MnZn power, 140 C optimised | 1600 | 510 | 430 |  | 15 | 4 | 260 | 14 | 4.85 | 430 | 100 kHz / 200 mT / 100 C | 25 - 500 kHz | Loss minimum near 130-140 C; hot designs | datasheet
TDK Electronics (EPCOS) | N92 | MnZn high-Bs choke | 1500 | 500 | 440 |  | 24 | 13 | >280 | 8 | 4.85 | 410 | 100 kHz / 200 mT / 100 C | 25 - 500 kHz | Output chokes / PFC, highest Tc of N series | datasheet
TDK Electronics (EPCOS) | N95 | MnZn power, flat-loss | 3000 | 525 | 410 |  | 18 | 19 | >220 | 6 | 4.90 | 350 | 100 kHz / 200 mT / 100 C | 25 - 500 kHz | Flat loss vs temperature; EPCOS answer to PC95 | datasheet
TDK Electronics (EPCOS) | N97 | MnZn power | 2300 | 510 | 410 |  | 21 | 12 | >230 | 8 | 4.85 | 300 | 100 kHz / 200 mT / 100 C | 25 - 500 kHz | Lower loss / higher Bs upgrade of N87 | datasheet
TDK Electronics (EPCOS) | N49 | MnZn high-frequency | 1500 | 490 | 400 |  | 38 | 33 | >240 | 17 | 4.75 | 80 | 500 kHz / 50 mT / 100 C | 300 - 1000 kHz | HF converters, planar transformers | datasheet
Ferroxcube | 3C90 | MnZn power | 2300 | 470 | 380 |  |  |  | >=220 | 5 | 4.80 | 450 | 100 kHz / 200 mT / 100 C | <= 200 kHz | General purpose power transformer | datasheet
Ferroxcube | 3C94 | MnZn power | 2300 | 470 | 380 |  |  |  | >=220 | 5 | 4.80 | 350 | 100 kHz / 200 mT / 100 C | <= 300 kHz | Low-frequency power material | datasheet
Ferroxcube | 3C95 | MnZn power, flat-loss | 3000 | 530 | 410 |  |  |  | >=215 | 5 | 4.80 | 290 | 100 kHz / 200 mT / 100 C | 25 - 100 C use | Wide ambient swing: automotive, ballast, mobile | datasheet
Ferroxcube | 3C96 | MnZn power | 2000 | 500 | 440 |  |  |  | >=240 | 5 |  | 40 | 100 kHz / 200 mT / 100 C | <= 400 kHz | High efficiency, high power density | datasheet
Ferroxcube | 3C97 | MnZn power, high-temp | 3000 | 530 | 410 |  |  |  | >=215 | 5 | 4.80 | 320 | 100 kHz / 200 mT / 120 C (380 @ 140 C) | 60 - 140 C use | Solar inverter, EV charger, harsh ambient | datasheet
Ferroxcube | 3C98 | MnZn power | 2500 | 530 | 440 |  |  |  | >230 | 5 |  | 250 | 100 kHz / 200 mT / 100 C | <= 400 kHz | Best-in-class medium-frequency conversion | datasheet
Ferroxcube | 3C92 | MnZn high-Bs | 1800 | 540 |  |  |  |  | >=270 | 5 |  |  |  | low frequency | High Bs / high Tc | datasheet
Ferroxcube | 3C92A | MnZn high-Bs | 1800 | 570 |  |  |  |  | >=270 | 5 |  |  |  | low frequency | Highest Bs in Ferroxcube power range | datasheet
Ferroxcube | 3F3 | MnZn high-frequency | 2000 | 440 | 370 |  |  |  | >=200 | 2 | 4.75 | 80 | 100 kHz / 100 mT / 100 C | <= 400 kHz | Classic HF power material | datasheet
Ferroxcube | 3F36 | MnZn high-frequency | 1600 | 520 | 420 |  |  |  | >=230 | 12 | 4.75 | 90 | 500 kHz / 50 mT / 100 C | <= 600 kHz | Flat loss, medium-high frequency | datasheet
Ferroxcube | 3F37 | MnZn high-frequency | 1600 | 520 |  |  |  |  | >=260 | 12 |  |  |  | ~500 kHz | High Tc HF material | datasheet
Ferroxcube | 3F4 | MnZn very-high-frequency | 900 | 410 |  |  |  |  | >=220 | 10 |  |  |  | <= 2 MHz | MHz converters, planar | datasheet
Ferroxcube | 3F46 | MnZn very-high-frequency | 750 | 520 |  |  |  |  | >=280 | 5 |  |  |  | 1 - 3 MHz | MHz-class, high Tc | datasheet
Ferroxcube | 4F1 | NiZn RF | 80 | 320 |  |  |  |  | >=260 | 100000 |  |  |  | < 15 MHz | RF / high-impedance, insulating NiZn | datasheet
Magnetics Inc (US) | R | MnZn power | 2300 | 470 |  |  |  |  | >210 | 5 |  |  | see catalog p.6-15 | medium frequency | Multi-purpose power transformer / inductor | datasheet
Magnetics Inc (US) | P | MnZn power | 2500 | 470 |  |  |  |  | >210 | 5 |  |  | see catalog p.6-15 | low-medium frequency | General purpose power converter | datasheet
Magnetics Inc (US) | F | MnZn power | 3000 | 470 |  |  |  |  | >210 | 5 |  |  | see catalog p.6-15 | medium frequency | General purpose power transformer/filter | datasheet
Magnetics Inc (US) | T | MnZn power, flat-loss | 3000 | 470 |  |  |  |  | >220 | 5 |  |  | see catalog p.6-15 | 20 - 750 kHz | Stable perm and loss over wide temperature | datasheet
Magnetics Inc (US) | L | MnZn high-frequency | 750 | 520 |  |  |  |  | >280 | 10 |  |  | see catalog p.6-15 | 500 kHz - 3 MHz | High-frequency high-temperature power | datasheet
Magnetics Inc (US) | J | MnZn high-mu | 5000 | 470 |  |  |  |  | >145 | 0.5 |  |  |  | EMI / broadband | EMI-RFI filtering, wideband transformers | datasheet
Magnetics Inc (US) | W | MnZn high-mu | 10000 | 470 |  |  |  |  | >135 | 0.1 |  |  |  | EMI | Common-mode chokes | datasheet
Magnetics Inc (US) | M | MnZn highest-mu | 15000 | 470 |  |  |  |  | >130 | 0.5 |  |  |  | EMI | Common-mode chokes, highest permeability | datasheet
Fair-Rite (US) | 78 | MnZn power | 2300 | 480 |  | 150 |  |  | >200 | 2 |  |  | loss factor 0.1e-6 @ 1 MHz | <= 200 kHz power / 500 kHz inductive | Power and low-loss inductive | datasheet
Fair-Rite (US) | 95 | MnZn power, flat-loss | 3000 | 500 |  |  |  |  | >220 | 2 |  |  | loss factor 2.5e-6/ui @ 0.1 MHz | <= 200 kHz | Low loss variation 25-100 C; pot/RM/PQ/EFD/EP | datasheet
Note: Fair-Rite quotes flux density at 5 Oe (~398 A/m); TDK/EPCOS/Ferroxcube at 1200 A/m; Magnetics at 15 Oe. Do not compare those columns directly.
Note: TDK (Japan) Pv is tabulated at 25 C in the source catalogue; TDK Electronics/EPCOS and Ferroxcube at 100 C. Read the 'Pv test condition' column.

## 02_Materials_China
Ferrite materials - Chinese manufacturers
DMEGC (Hengdian Group), TDG Holding (Acme), New Conda. Numeric rows are transcribed from the vendor's own material-characteristics PDF.
Manufacturer | Grade | Class | mu_i | Bs @25C (mT) | Bs @100C (mT) | Br @25C (mT) | Hc @25C (A/m) | Hc @100C (A/m) | Tc (C) | rho (Ohm.m) | Density (g/cm3) | Pv (kW/m3) | Pv test condition | Useful f range | Typical application | Source
DMEGC / Hengdian (CN) | DMR40 | MnZn power | 2300 | 510 | 390 | 95 | 14 | 9 | >215 | 6.5 | 4.8 | 600 | 100 kHz / 200 mT / 25 C; 410 @ 100 C | <= 200 kHz | Standard SMPS grade; PC40-class | datasheet
DMEGC / Hengdian (CN) | DMR44 | MnZn power | 2400 | 510 | 400 | 110 | 15 | 6 | >215 |  | 4.8 | 600 | 100 kHz / 200 mT / 25 C; 300 @ 100 C | <= 300 kHz | PC44-class general SMPS | datasheet
DMEGC / Hengdian (CN) | DMR95 | MnZn power, flat-loss | 3300 | 530 | 410 | 85 | 9 |  | >215 |  | 4.9 | 350 | 100 kHz / 200 mT / 25 C; 310 @ 100 C | <= 300 kHz | PC95-class, most widely second-sourced CN grade | datasheet
DMEGC / Hengdian (CN) | DMR95B | MnZn power, flat-loss high-Bs | 3300 | 540 | 450 | 75 | 10 | 8 | >230 |  | 4.9 | 350 | 100 kHz / 200 mT / 25 C; 300 @ 100 C | <= 300 kHz | Higher Bs and Tc than DMR95 | datasheet
DMEGC / Hengdian (CN) | DMR96 | MnZn power, wide-temp | 3300 | 540 | 430 | 95 | 10 | 7 | >230 |  | >4.8 | 310 | 100 kHz / 200 mT / 25 C; 280 @ 100 C, 355 @ 140 C | <= 300 kHz | Very flat loss -20 to 140 C; also 260 @200k/125mT | datasheet
DMEGC / Hengdian (CN) | DMR51W | MnZn very-high-frequency | 900 | 500 | 430 | 120 | 45 | 38 | >290 |  | 4.7 | 100 | 1 MHz / 50 mT / 25 C | 1 - 5 MHz | MHz converters; 40 mW/cm3 @ 3 MHz/10 mT | datasheet
DMEGC / Hengdian (CN) | DMR47 | MnZn power | [10 empty] | see DMEGC datasheet | <= 300 kHz | PC47-class - datasheet on DMEGC site | datasheet
DMEGC / Hengdian (CN) | DMR91 | MnZn high-Bs choke | [10 empty] | see DMEGC datasheet | <= 300 kHz | High flux density, low loss power grade | datasheet
DMEGC / Hengdian (CN) | DMR50 / DMR52W / DMR53 | MnZn high-frequency | [10 empty] | see DMEGC datasheet | 0.5 - 5 MHz | HF family - datasheets on DMEGC site | datasheet
DMEGC / Hengdian (CN) | DMR31 / DMR32 | MnZn high-Bs | [10 empty] | see DMEGC datasheet | <= 300 kHz | High saturation choke family | datasheet
DMEGC / Hengdian (CN) | R5KZ / R7KC / R10KC / R10KZ / R12KZ / R15KZ | MnZn high-mu | [10 empty] | see DMEGC datasheet | EMI | Common-mode choke / high-permeability family | datasheet
DMEGC / Hengdian (CN) | DN30B / DN40B / DN50B / DN65H / DN80H / DN100H | NiZn | [10 empty] | see DMEGC datasheet | MHz | NiZn family for RF and EMI | datasheet
TDG Holding / Acme (CN) | TP4 / TP4A / TP4B / TP4C / TP4D / TP4E / TP4F / TP4S | MnZn power | [10 empty] | per-grade PDF on TDG site | <= 300 kHz | TP4A is the volume SMPS grade (PC40/3C90 class) | datasheet
TDG Holding / Acme (CN) | TP5 / TP5E / TP5i | MnZn power, low loss | [10 empty] | per-grade PDF on TDG site | <= 500 kHz | Low-loss / flat-loss family (PC95/N95 class) | datasheet
TDG Holding / Acme (CN) | TPW30 / TPW33 | MnZn wide-temperature | [10 empty] | per-grade PDF on TDG site | <= 500 kHz | Wide operating temperature power grades | datasheet
TDG Holding / Acme (CN) | TPG30 / TPG33 | MnZn high-frequency | [10 empty] | per-grade PDF on TDG site | 0.5 - 2 MHz | High-frequency power grades | datasheet
TDG Holding / Acme (CN) | TPB12 / TPB16 / TPB22 | MnZn high-Bs | [10 empty] | per-grade PDF on TDG site | <= 300 kHz | High saturation grades for chokes | datasheet
TDG Holding / Acme (CN) | TS5 / TS7 / TS10 / TSR5 / TSR7 / TSR10 / TSR13 | MnZn high-mu | [10 empty] | per-grade PDF on TDG site | EMI | Common-mode / high permeability | datasheet
TDG Holding / Acme (CN) | TN20B..TN200B (NiZn family) | NiZn | [10 empty] | per-grade PDF on TDG site | MHz | NiZn RF / EMI family | datasheet
Nanjing / Maanshan New Conda (CN) | MnZn power + powder-core range | MnZn power | [10 empty] | see NCD product pages | varies | Also a major supplier of MPP / Sendust / High-Flux powder cores | datasheet
DMEGC publishes per-grade 'Material Characteristics' PDFs; rows without numbers are grades whose PDF is on the DMEGC/TDG site but was not transcribed here - open the linked page and read the grade you need.
DMEGC Pv is published in mW/cm3, which is numerically identical to kW/m3 - no conversion needed when comparing with TDK/Ferroxcube.
All DMEGC typical data are measured on a standard toroid 25 x 15 x 8 mm.

## 03_Material_XRef
Material cross-reference by class
Grouped by application class and matched on published mu_i / Bs / Tc / Pv. ADVISORY ONLY - not a manufacturer-endorsed equivalence.
Class | Typical use | TDK (JP) | TDK Electronics / EPCOS | Ferroxcube | Magnetics Inc | Fair-Rite | DMEGC | TDG / Acme | Matching basis | Confidence
General purpose, low cost, <100-150 kHz | Legacy SMPS, mains transformers, low-cost adapters | PC40 | N27 | 3C90 / 3C94 | R / P | 78 | DMR40 | TP4 / TP4A | mu_i 2000-2300, Bs25 470-510 mT, Tc 200-220 C | High (both sides from datasheets, except TDG)
Standard SMPS power, 50-200 kHz | Flyback and forward transformers, the volume workhorse | PC44 | N87 | 3C94 / 3C96 | P / F | 78 | DMR44 | TP4A / TP4S | mu_i 2200-2400, Bs25 ~490-510 mT, Pv 350-620 kW/m3 @100 kHz/200 mT | High
Upgraded power, higher Bs and Tc | Same designs as above but hotter / higher flux | PC47 / PCL47 | N97 | 3C98 | - | - | DMR47 | TP4E | mu_i 2300-2600, Bs25 510-530 mT, Tc >=230 C, Pv 300-600 | High for TDK/EPCOS/FXC, Medium for DMEGC/TDG
Flat-loss / wide-temperature, 3000-3300 mu_i | Adapters, LED drivers, automotive, anything with a wide ambient swing | PC95 / PEM95 | N95 | 3C95 | T | 95 | DMR95 / DMR95B | TP5 / TPW33 | mu_i ~3000-3300, Bs25 ~525-540 mT, Pv ~350 @100 kHz/200 mT, loss minimum broadened | High
High-temperature optimised (60-140 C) | Solar inverters, EV chargers, sealed enclosures | - | N88 | 3C97 | - | - | DMR96 | TPW30 | Loss minimum shifted to 100-140 C; Tc 230-260 C | High for EPCOS/FXC/DMEGC
High saturation, chokes and PFC | Output chokes, PFC inductors, gapped high-DC-bias parts | PC90 / PC91 / PC33 | N92 | 3C92 / 3C92A | - | - | DMR91 / DMR31 | TPB12 / TPB16 / TPB22 | Bs100 430-455 mT, Tc 240-290 C, lower mu_i (1400-2200) | High for TDK/EPCOS/FXC, Medium for CN
High frequency, 300 kHz - 1 MHz | LLC, active-clamp flyback, GaN half-bridge | PC50 / PCT50 | N49 | 3F3 / 3F36 / 3F37 | L | - | DMR50 / DMR52W | TPG30 | mu_i 900-1600, loss quoted at 500 kHz / 50 mT (80-150 kW/m3 @100 C) | High for TDK/EPCOS/FXC
Very high frequency, 1 - 5 MHz | MHz-class GaN converters, small planar magnetics | PC200 | - | 3F4 / 3F46 | L | 67 (NiZn) | DMR51W | TPG33 | mu_i 750-900, Tc 220-290 C, loss quoted at 1-3 MHz | High for TDK/FXC/DMEGC
High permeability, common-mode / EMI | CM chokes, current transformers, EMI suppression | HS10 / HS72 / HS45 / HF90 | N30 / T35 / T37 / T38 | 3E-series | J / W / M | 75 / 76 / 77 | R5KZ / R7KC / R10KC / R12KZ / R15KZ | TS5 / TS7 / TS10 / TSR10 | mu_i 4000-15000, low Bs (400-470 mT), low Tc (120-165 C) | Medium - class match only
NiZn, RF and high impedance | RF transformers, beads, high-resistivity applications | - | K1 / E-series | 4F1 | - | 43 / 61 / 67 | DN30B..DN200L | TN20B..TN200B | rho 1e4-1e6 Ohm.m, mu_i 80-800 | Medium - class match only
How to read this: the grades in one row have similar published mu_i, Bs, Tc and core loss. They are NOT drop-in identical - loss-vs-temperature curves, AL tolerance and DC-bias behaviour still differ. Re-qualify any second source on your own transformer before release.
'Confidence: High' = both grades' numbers were read from the manufacturer's own datasheet (see sheets 01 and 02). 'Medium' = one side is placed from the vendor's published grade list / positioning rather than a transcribed datasheet.

## 04_Cores_All
All core geometries - one combined table
Filter the Family column to isolate a shape, or filter the Ap column against the requirement from sheet 08. Every row links to the datasheet it was read from.
lookup keys -> | [11 empty] | N27 | N87 | N97 | N95 | N92 | N88 | N49 | PC200 | PC47
Family | Core | Standard | Ae (mm2) | Amin (mm2) | le (mm) | Ve (mm3) | Sigma l/A (mm-1) | Aw = AN (mm2) | Ap = Ae x Aw (mm4) | MLT lN (mm) | Mass (g/set) | AL N27 (nH) | AL N87 (nH) | AL N97 (nH) | AL N95 (nH) | AL N92 (nH) | AL N88 (nH) | AL N49 (nH) | AL PC200 (nH) | AL PC47 (nH) | Other AL (nH) | Coil former | Pins | Source
ETD | ETD 29/16/10 | IEC 63093-6 | 76 | 71 | 70.4 | 5350 | 0.93 | 97 | 7372 | 52.8 | 28 | 2000 | 2200 | 2250 | [7 empty] | B66359B / B66359W / B66359X | 13 (horiz) / 14 (vert) | datasheet
ETD | ETD 34/17/11 | IEC 63093-6 | 97.1 | 91.6 | 78.6 | 7630 | 0.81 | 122 | 11846.2 | 60.5 | 40 | 2400 | 2600 | 2650 | 3300 | [6 empty] | B66362B / B66362W / B66362X | 14 | datasheet
ETD | ETD 39/20/13 | IEC 63093-6 | 125 | 123 | 92.2 | 11500 | 0.74 | 178 | 22250 | 69 | 60 | 2550 | 2700 | 2800 | [7 empty] | B66364B / B66364W | 16 | datasheet
ETD | ETD 44/22/15 | IEC 63093-6 | 173 | 172 | 103 | 17800 | 0.6 | 210 | 36330 | 77.7 | 94 | 3300 | 3500 | 3600 | 4400 | [6 empty] | B66366B / B66366W | 18 | datasheet
ETD | ETD 49/25/16 | IEC 63093-6 | 211 | 209 | 114 | 24100 | 0.54 | 269.4 | 56843.4 | 86 | 124 | 3700 | 3800 | 3900 | [7 empty] | B66368B / B66368W | 20 | datasheet
ETD | ETD 54/28/19 | IEC 63093-6 | 280 | 280 | 127 | 35600 | 0.45 | 315.6 | 88368 | 96 | 180 | 4200 | 4450 | 4600 | [7 empty] | B66396W | 22 | datasheet
ETD | ETD 59/31/22 | IEC 63093-6 | 368 | 368 | 139 | 51200 | 0.38 | 365.6 | 134540.8 | 106.1 | 260 | 5000 | 5300 | 5500 | 6600 | [6 empty] | B66398W | 24 | datasheet
E / EF | E 13/7/4 (EF 12.6) | IEC 63093-2 | 12.4 | 12.2 | 29.6 | 367 | 2.39 | 11.6 | 143.84 | 27.2 | 2 | 800 | 850 | [7 empty] | N30=1000 | B66202B | 8 (horiz) / 6 (vert) | datasheet
E / EF | E 16/8/5 | IEC 63093-2 | 20.1 | 19.4 | 37.6 | 756 | 1.87 | 22.3 | 448.23 | 34 | 3.6 | 950 | 1000 | 1050 | [6 empty] | N30=1400 | B66308B / B66308W | 8 | datasheet
E / EF | E 20/10/6 | IEC 63093-2 | 32.1 | 31.9 | 46.3 | 1490 | 1.44 | 34 | 1091.4 | 41.2 | 7.3 | 1300 | 1470 | 1500 | [6 empty] | N30=2150 | B66206B / B66206W / B66206C | 10 / 12 / 14 | datasheet
E / EF | E 25/13/7 (EF 25) | IEC 63093-2 | 52.5 | 51.5 | 57.5 | 3020 | 1.1 | 61 | 3202.5 | 50 | 16 | 1750 | 1850 | 1950 | [6 empty] | N30=2900 | B66208B / B66208X | 10 | datasheet
E / EF | E 30/15/7 | IEC 63093-2 | 60 | 49 | 67 | 4000 | 1.12 | 90 | 5400 | 56 | 22 | 1700 | 1900 | [7 empty] | N30=3100 | B66232B / B66232J | 14 / 12 | datasheet
E / EF | E 32/16/9 (EF 32) | IEC 63093-2 | 83 | 81.4 | 74 | 6140 | 0.89 | 108.5 | 9005.5 | 64.4 | 30 | 2100 | 2300 | 2400 | [6 empty] | N30=3800 | B66230A | 14 | datasheet
E / EF | E 36/18/11 | IEC 63093-2 | 120 | 112 | 81 | 9720 | 0.68 | 122.55 | 14706 | 76.4 | 50 | 2900 | 3100 | [8 empty] | B66390P | 16 | datasheet
E / EF | E 42/21/20 | IEC 63093-2 | 234 | 229 | 97 | 22700 | 0.41 | 172 | 40248 | 100 | 116 | 4750 | 5200 | 5400 | 6700 | [6 empty] | B66243B / B66243S | 18 / 12 | datasheet
E / EF | E 55/28/21 | IEC 63093-2 | 354 | 351 | 124 | 43900 | 0.35 | 280 | 99120 | 113 | 215 | 5800 | 6400 | 6700 |  |  | 5700 |  |  |  |  | B66252B | 14 | datasheet
E / EF | E 65/32/27 | IEC 63093-2 | 535 | 529 | 147 | 78650 | 0.27 | 426 | 227910 | 188 | 394 | 7200 | 7900 | 7900 | 11000 | 5800 | 7000 |  |  |  |  | B66388B | - | datasheet
EFD | EFD 20/10/7 | IEC 63093-3 | 31 | 31 | 47 | 1460 | 1.52 | 28.1 | 871.1 | 40.2 | 7.2 |  | 1200 | 1250 |  |  |  | 910 | 560 |  |  | B66418W | 8 | datasheet
EFD | EFD 25/13/9 | IEC 63093-3 | 58 | 57 | 57 | 3310 | 0.98 | 40.7 | 2360.6 | 50 | 16.6 |  | 2000 | 2100 |  |  |  |  | 900 |  |  | B66422W | 10 | datasheet
EFD | EFD 30/15/9 | IEC 63093-3 | 69 | 69 | 68 | 4690 | 0.99 | 52.3 | 3608.7 | 56.7 | 24 |  | 2050 | 2150 |  |  |  |  | 830 |  |  | B66424W | 12 | datasheet
PQ | PQ 20/16 | IEC 63093-5 | 64 | 57.6 | 37 | 2367 | 0.579 | 21 | 1344 | 44 | 13 |  | 3100 | 3200 | 3750 | 2400 |  | 2400 |  |  |  | B65876E | 14 | datasheet
PQ | PQ 20/20 | IEC 63093-5 | 62.9 | 54.4 | 45.2 | 2843 | 0.718 | 35 | 2201.5 | 44 | 15.6 |  | 2650 | 2750 | 3300 |  |  | 2000 |  |  |  | B65876E | 14 | datasheet
PQ | PQ 26/20 | IEC 63093-5 | 122.6 | 108.8 | 44.4 | 5440 | 0.362 | 33 | 4045.8 | 56 | 31 |  | 5000 | 5150 | 6300 | 3850 |  | 3850 |  |  |  | B65878E | 12 | datasheet
PQ | PQ 26/25 | IEC 63093-5 | 122.2 | 108.8 | 53.5 | 6540 | 0.438 | 47 | 5743.4 | 56 | 36 |  | 4500 | 4650 | 5700 |  |  | 3300 |  |  |  | B65878E | 12 | datasheet
PQ | PQ 32/30 | IEC 63093-5 | 153.8 | 127.5 | 67.8 | 10440 | 0.441 | 104 | 15995.2 | 62 | 57.4 |  | 4800 | 5000 | 6100 |  |  | 3450 |  |  |  | B65880E | 12 | datasheet
PQ | PQ 35/35 | IEC 63093-5 | 171 | 161 | 79.7 | 13650 | 0.465 | 158 | 27018 | 76 | 74 |  | 4500 | 4700 | 5700 | 3300 |  | 3300 |  |  |  | B65882B | 12 | datasheet
PQ | PQ 40/40 | IEC 63093-5 | 189 | 174 | 93 | 17580 | 0.492 | 309 | 58401 | 87 | 90 |  | 4300 | 4500 | 5500 | 3200 |  | 3200 |  |  |  | B65884E | 12 | datasheet
PQ | PQ 50/50 | IEC 63093-5 | 332 | 314 | 113 | 37630 | 0.342 | 340 | 112880 | 100.5 | 190 |  | 6500 | 6700 | 8200 | 4700 | [5 empty] | B65982E | 12 | datasheet
RM / EP / ER | RM 6 | IEC 62317-4 | 31.3 | 28.6 | 26.9 | 840 | 0.86 | 14.5 | 453.85 | 30 | 5 |  | 2400 | [8 empty] | B65808N | 4 / 6 / 8 | datasheet
RM / EP / ER | RM 6 LP | IEC 62317-4 | 37.5 | 31.2 | 21.8 | 820 | 0.58 | 14.5 | 543.75 | 30 | 4 |  | 3000 | [8 empty] | B65808N | 4 / 6 / 8 | datasheet
RM / EP / ER | RM 8 | IEC 62317-4 | 64 | 55 | 38 | 2430 | 0.59 | 30 | 1920 | 42 | 12 |  | 3300 | [7 empty] | N30=5700; N41=4100; N48=2900 | B65812N | 5 / 8 / 12 | datasheet
RM / EP / ER | RM 8 LP | IEC 62317-4 | 64.9 | 55.4 | 28.7 | 1860 | 0.44 | 30 | 1947 | 42 | 10.6 |  | 4100 |  |  |  |  | 2900 |  |  |  | B65812N | 5 / 8 / 12 | datasheet
RM / EP / ER | RM 10 | IEC 62317-4 | 83 |  | 42 | 3490 | 0.5 | 41.5 | 3444.5 | 52 | 20.7 |  | 4200 | 4200 | 5500 |  |  | 2900 | 1800 |  | N41=5500; N30=7600 | B65814N | 8 / 12 | datasheet
RM / EP / ER | RM 10 LP | IEC 62317-4 | 99.1 | 90 | 33.9 | 3360 | 0.34 | 41.5 | 4112.65 | 52 | 17.2 |  | 5200 |  |  | 4000 |  | 3700 |  |  |  | B65814N | 8 / 12 | datasheet
RM / EP / ER | RM 14 | IEC 62317-4 | 200 | 170 | 70 | 14000 | 0.35 | 107 | 21400 | 71.5 | 74 |  | 6000 | 6000 |  |  |  | 3900 | 2100 |  | N41=6800 | B65888N / B65888C | 10 / 12 | datasheet
RM / EP / ER | RM 14 LP | IEC 62317-4 | 201 | 170 | 50.9 | 10230 | 0.25 | 107 | 21507 | 71.5 | 55 |  | 7100 |  |  | 5400 |  | 5100 |  |  |  | B65888N | 10 / 12 | datasheet
RM / EP / ER | EP 13 | IEC 61860 | 19.5 | 14.9 | 24.2 | 472 | 1.24 | 14.3 | 278.85 | 23.8 | 4.5 |  | 1000-7000 (see DS) |  |  |  |  | see DS |  |  |  | B65844W / B65844X | 10 | datasheet
RM / EP / ER | ER 11/5 (planar) | IEC 63093-4 | 12.4 | 10.3 | 14.1 | 174 | 1.1 | 3.3 | 40.92 | 21.6 | 0.85 |  | 1200 | 1200 |  | 900 |  | 900 | 640 |  | T38=6400 | B65526 | 10 gullwing | datasheet
Planar | EELP 22 (ELP 22/6/16 + ELP 22/6/16) | IEC 63093-2 | 78.3 | 77.9 | 32.5 | 2540 | 0.41 |  |  |  | 13 |  | ~5000 |  | ~6100 |  |  |  | ~2100 |  |  | clamp B66286A / B65804P | PCB windings | datasheet
Planar | EILP 22 (ELP 22/6/16 + I 22/2.5/16) | IEC 63093-2 | 78.5 | 77.9 | 26.1 | 2050 | 0.33 |  |  |  | 10.5 | [10 empty] | clamp B66286A / B65804P | PCB windings | datasheet
Planar | EELP 32 (ELP 32/6/20 + ELP 32/6/20) | IEC 63093-2 | 130 | 128 | 41.4 | 5390 | 0.32 |  |  |  | 28 |  | 5700 | 5700 | 6900 | 4300 |  | 3900 | 2700 |  |  | clamp B65808J | PCB windings | datasheet
Planar | EILP 32 (ELP 32/6/20 + I 32/3/20) | IEC 63093-2 | 130 | 128 | 35.1 | 4560 | 0.27 |  |  |  | 24 | [10 empty] | clamp B66288F | PCB windings | datasheet
Planar | EELP 38 (ELP 38/8/25 + ELP 38/8/25) | IEC 63093-2 | 194 | 192 | 52.4 | 10200 | 0.27 |  |  |  | 52 |  | 7200 | 7400 | 8800 | 5400 |  | 4850 | 2900 |  |  | clamp B66290A | PCB windings | datasheet
Planar | EILP 38 (ELP 38/8/25 + I 38/4/25) | IEC 63093-2 | 194 | 192 | 43.6 | 8460 | 0.22 |  |  |  | 44 | [10 empty] | clamp B66290A | PCB windings | datasheet
Planar | EELP 43 (ELP 43/10/28 + ELP 43/10/28) | IEC 63093-2 | 225 | 217 | 61.6 | 13748 | 0.274 |  |  |  | 70 |  | 7300 | 7500 | 9000 | 5500 |  | 5000 |  |  |  | - | PCB windings | datasheet
Planar | EILP 43 (ELP 43/10/28 + I 43/4/28) | IEC 63093-2 | 225 | 217 | 50.8 | 11430 | 0.225 |  |  |  | 60 | [10 empty] | - | PCB windings | datasheet
Planar | EELP 58 (ELP 58/11/38 + ELP 58/11/38) | IEC 63093-2 | 310 | 308 | 80.7 | 25000 | 0.26 |  |  |  | 130 |  | 7400 | [8 empty] | - | PCB windings | datasheet
Planar | EILP 58 (ELP 58/11/38 + I 58/4/38) | IEC 63093-2 | 310 |  | 67.7 | 21000 | 0.22 |  |  |  | 110 |  | 8400 | [8 empty] | - | PCB windings | datasheet
Planar | EELP 64 (ELP 64/10/50 + ELP 64/10/50) | IEC 63093-2 | 519 | 518 | 79.9 | 41500 | 0.15 |  |  |  | 210 |  | 12500-14000 | 12500 | 15500 |  |  | 8000-8900 |  |  |  | - | PCB windings | datasheet
Planar | EILP 64 (ELP 64/10/50 + I 64/5/50) | IEC 63093-2 | 519 | 518 | 69.7 | 36200 | 0.13 |  |  |  | 185 | [10 empty] | - | PCB windings | datasheet
Toroid | R 40.0 x 24.0 x 16.0 (B64290L0659) | IEC 63093-7 | 125.3 |  | 96.29 | 12070 | 0.77 |  |  |  | 61 |  | 2200 | [7 empty] | N30=4300; T65=5000; T35=5000; T37=6000 | epoxy coated, OD max 41.8 mm, H max 17.2 mm | - | datasheet
EI (TDK JP) | EI 12.5 | TDK Japan catalogue | 14.4 |  | 21.3 | 308 | 1.479167 |  |  |  | 1.9 | [8 empty] | 1200 |  | see bobbin supplier | - | datasheet
EI (TDK JP) | EI 16 | TDK Japan catalogue | 19.8 |  | 34.6 | 685 | 1.747475 |  |  |  | 3.3 | [8 empty] | 1100 |  | see bobbin supplier | - | datasheet
EI (TDK JP) | EI 19 | TDK Japan catalogue | 24 |  | 39.6 | 950 | 1.65 |  |  |  | 5.1 | [8 empty] | 1400 |  | see bobbin supplier | - | datasheet
EI (TDK JP) | EI 22 | TDK Japan catalogue | 42 |  | 39.3 | 1650 | 0.9357143 |  |  |  | 9.8 | [8 empty] | 2400 |  | see bobbin supplier | - | datasheet
EI (TDK JP) | EI 22/19/6 | TDK Japan catalogue | 37 |  | 41.8 | 1550 | 1.12973 |  |  |  | 8.5 | [8 empty] | 2000 |  | see bobbin supplier | - | datasheet
EI (TDK JP) | EI 25 | TDK Japan catalogue | 41 |  | 47 | 1930 | 1.146341 |  |  |  | 9.8 | [8 empty] | 2140 |  | see bobbin supplier | - | datasheet
EI (TDK JP) | EI 28 | TDK Japan catalogue | 86 |  | 48.2 | 4150 | 0.5604651 |  |  |  | 22 | [8 empty] | 4300 |  | see bobbin supplier | - | datasheet
EI (TDK JP) | EI 30 | TDK Japan catalogue | 111 |  | 58 | 6440 | 0.5225225 |  |  |  | 34 | [8 empty] | 4690 |  | see bobbin supplier | - | datasheet
EI (TDK JP) | EI 33/29/13 | TDK Japan catalogue | 119 |  | 67.5 | 8030 | 0.5672269 |  |  |  | 41 | [8 empty] | 4400 |  | see bobbin supplier | - | datasheet
EI (TDK JP) | EI 35 | TDK Japan catalogue | 101 |  | 67.1 | 6780 | 0.6643564 |  |  |  | 36 | [8 empty] | 3800 |  | see bobbin supplier | - | datasheet
EI (TDK JP) | EI 40 | TDK Japan catalogue | 148 |  | 77 | 11400 | 0.5202703 |  |  |  | 60 | [8 empty] | 4860 |  | see bobbin supplier | - | datasheet
EI (TDK JP) | EI 50 | TDK Japan catalogue | 230 |  | 94 | 21620 | 0.4086957 |  |  |  | 115 | [8 empty] | 6110 |  | see bobbin supplier | - | datasheet
EI (TDK JP) | EI 60 | TDK Japan catalogue | 247 |  | 109 | 26900 | 0.4412955 |  |  |  | 139 | [8 empty] | 5670 |  | see bobbin supplier | - | datasheet
EE (TDK JP) | EE 10/11 | TDK Japan catalogue | 12.1 |  | 26.1 | 315 | 2.157025 |  |  |  | 1.5 | [8 empty] | 850 |  | see bobbin supplier | - | datasheet
EE (TDK JP) | EE 13 | TDK Japan catalogue | 17.1 |  | 30.2 | 517 | 1.766082 |  |  |  | 2.7 | [8 empty] | 1130 |  | see bobbin supplier | - | datasheet
EE (TDK JP) | EE 16 | TDK Japan catalogue | 19 |  | 34.5 | 656 | 1.815789 |  |  |  | 3.3 | [8 empty] | 1140 |  | see bobbin supplier | - | datasheet
EE (TDK JP) | EE 19 | TDK Japan catalogue | 23 |  | 39.4 | 906 | 1.713043 |  |  |  | 4.8 | [8 empty] | 1250 |  | see bobbin supplier | - | datasheet
EE (TDK JP) | EE 22 | TDK Japan catalogue | 41 |  | 39.6 | 1620 | 0.9658537 |  |  |  | 8.8 | [8 empty] | 2180 |  | see bobbin supplier | - | datasheet
EE (TDK JP) | EE 25/19 | TDK Japan catalogue | 40 |  | 48.7 | 1950 | 1.2175 |  |  |  | 9.1 | [8 empty] | 2000 |  | see bobbin supplier | - | datasheet
EE (TDK JP) | EE 30 | TDK Japan catalogue | 109 |  | 57.7 | 6290 | 0.5293578 |  |  |  | 32 | [8 empty] | 4690 |  | see bobbin supplier | - | datasheet
EE (TDK JP) | EE 35/28B | TDK Japan catalogue | 84.9 |  | 69.6 | 5907 | 0.819788 |  |  |  | 28 | [8 empty] | 2950 |  | see bobbin supplier | - | datasheet
EE (TDK JP) | EE 40 | TDK Japan catalogue | 128 |  | 77.3 | 9890 | 0.60390625 |  |  |  | 50 | [8 empty] | 4150 |  | see bobbin supplier | - | datasheet
EE (TDK JP) | EE 42/42/15 | TDK Japan catalogue | 182 |  | 97 | 17600 | 0.532967 |  |  |  | 80 | [8 empty] | 4700 |  | see bobbin supplier | - | datasheet
EE (TDK JP) | EE 55/55/21 | TDK Japan catalogue | 354 |  | 123 | 43700 | 0.3474576 |  |  |  | 234 | [8 empty] | 7100 |  | see bobbin supplier | - | datasheet
EE (TDK JP) | EE 60 | TDK Japan catalogue | 247 |  | 110 | 27100 | 0.4453441 |  |  |  | 135 | [8 empty] | 5670 |  | see bobbin supplier | - | datasheet
EER (TDK JP) | EER 25.5 | TDK Japan catalogue | 44.8 |  | 48.2 | 2160 | 1.075893 |  |  |  | 11 | [8 empty] | 2200 |  | see bobbin supplier | - | datasheet
EER (TDK JP) | EER 28 | TDK Japan catalogue | 82.1 |  | 64 | 5250 | 0.7795371 |  |  |  | 28 | [8 empty] | 2870 |  | see bobbin supplier | - | datasheet
EER (TDK JP) | EER 28L | TDK Japan catalogue | 81.4 |  | 75.5 | 6150 | 0.9275184 |  |  |  | 33 | [8 empty] | 2520 |  | see bobbin supplier | - | datasheet
EER (TDK JP) | EER 35 | TDK Japan catalogue | 107 |  | 90.8 | 9720 | 0.8485981 |  |  |  | 52 | [8 empty] | 2770 |  | see bobbin supplier | - | datasheet
EER (TDK JP) | EER 40 | TDK Japan catalogue | 149 |  | 98 | 14600 | 0.6577181 |  |  |  | 78 | [8 empty] | 3620 |  | see bobbin supplier | - | datasheet
EER (TDK JP) | EER 42 | TDK Japan catalogue | 194 |  | 98.8 | 19200 | 0.5092784 |  |  |  | 102 | [8 empty] | 4690 |  | see bobbin supplier | - | datasheet
EER (TDK JP) | EER 49 | TDK Japan catalogue | 231 |  | 91.3 | 21100 | 0.3952381 |  |  |  | 110 | [8 empty] | 6250 |  | see bobbin supplier | - | datasheet
Ap (column J) is a live formula = Ae x Aw. Aw is the coil former's usable winding window AN from the same datasheet, i.e. the real copper window - not the bare core window.
Rows from the TDK Japan EE / EI / EER catalogue have no published bobbin window, so Aw and Ap are blank. Take AN from your bobbin supplier, or use the equivalent European size in the same table.
Sigma l/A is printed on the datasheet where available and computed as le/Ae otherwise.
Geometry (Ae, Amin, le, Ve) follows IEC 63093 / 62317 and is effectively identical between TDK, Ferroxcube, DMEGC, TDG and Cosmo for the same size. AL values are NOT - they follow the material.
Rough family equivalences: EE 25/19 ~ E 25/13/7 ¦ EE 30 ~ E 30/15/7 ¦ EI 33/29/13 ~ E 32/16/9 ¦ EER 28 ~ ETD 29 ¦ EER 35 ~ ETD 34 ¦ EER 40/42 ~ ETD 39. Check the drawings before assuming a bobbin fits.
Row 3 holds plain material codes used by the lookup on sheet 08 - do not delete or reorder columns M:U.

## 05_Bobbins
Coil formers (bobbins)
Matched to each core on sheets 04-09, from the same TDK Electronics / EPCOS datasheet. AN is the usable winding window; lN is the mean length of turn.
Family | For core | Coil former type | Pins | AN (winding window, mm2) | lN (mean length of turn, mm) | AR (uOhm/N2) | Cu length per 100 turns (m) | Plastic / temperature class | Source
ETD | ETD 29/16/10 | B66359B / B66359W / B66359X | 13 (horiz) / 14 (vert) | 97 | 52.8 |  | 5.28 | Valox 420-SE0 (GFR PBT, UL94 V-0, class F 155 C) / Rynite FR530 (GFR PET, class H 180 C) | datasheet
ETD | ETD 34/17/11 | B66362B / B66362W / B66362X | 14 | 122 | 60.5 |  | 6.05 | Valox 420-SE0 (GFR PBT, UL94 V-0, class F 155 C) / Rynite FR530 (GFR PET, class H 180 C) | datasheet
ETD | ETD 39/20/13 | B66364B / B66364W | 16 | 178 | 69 |  | 6.9 | Valox 420-SE0 (GFR PBT, UL94 V-0, class F 155 C) / Rynite FR530 (GFR PET, class H 180 C) | datasheet
ETD | ETD 44/22/15 | B66366B / B66366W | 18 | 210 | 77.7 |  | 7.77 | Valox 420-SE0 (GFR PBT, UL94 V-0, class F 155 C) / Rynite FR530 (GFR PET, class H 180 C) | datasheet
ETD | ETD 49/25/16 | B66368B / B66368W | 20 | 269.4 | 86 |  | 8.6 | Valox 420-SE0 (GFR PBT, UL94 V-0, class F 155 C) / Rynite FR530 (GFR PET, class H 180 C) | datasheet
ETD | ETD 54/28/19 | B66396W | 22 | 315.6 | 96 |  | 9.6 | Valox 420-SE0 (GFR PBT, UL94 V-0, class F 155 C) / Rynite FR530 (GFR PET, class H 180 C) | datasheet
ETD | ETD 59/31/22 | B66398W | 24 | 365.6 | 106.1 | 10 | 10.61 | Valox 420-SE0 (GFR PBT, UL94 V-0, class F 155 C) / Rynite FR530 (GFR PET, class H 180 C) | datasheet
E / EF | E 13/7/4 (EF 12.6) | B66202B | 8 (horiz) / 6 (vert) | 11.6 | 27.2 | 80.6 | 2.72 | GFR polyterephthalate, UL94 V-0 (Valox 420-SE0 / Pocan B4235 / GFR polyamide on large sizes) | datasheet
E / EF | E 16/8/5 | B66308B / B66308W | 8 | 22.3 | 34 | 52.4 | 3.4 | GFR polyterephthalate, UL94 V-0 (Valox 420-SE0 / Pocan B4235 / GFR polyamide on large sizes) | datasheet
E / EF | E 20/10/6 | B66206B / B66206W / B66206C | 10 / 12 / 14 | 34 | 41.2 | 42 | 4.12 | GFR polyterephthalate, UL94 V-0 (Valox 420-SE0 / Pocan B4235 / GFR polyamide on large sizes) | datasheet
E / EF | E 25/13/7 (EF 25) | B66208B / B66208X | 10 | 61 | 50 | 28 | 5 | GFR polyterephthalate, UL94 V-0 (Valox 420-SE0 / Pocan B4235 / GFR polyamide on large sizes) | datasheet
E / EF | E 30/15/7 | B66232B / B66232J | 14 / 12 | 90 | 56 | 21 | 5.6 | GFR polyterephthalate, UL94 V-0 (Valox 420-SE0 / Pocan B4235 / GFR polyamide on large sizes) | datasheet
E / EF | E 32/16/9 (EF 32) | B66230A | 14 | 108.5 | 64.4 | 20.42 | 6.44 | GFR polyterephthalate, UL94 V-0 (Valox 420-SE0 / Pocan B4235 / GFR polyamide on large sizes) | datasheet
E / EF | E 36/18/11 | B66390P | 16 | 122.55 | 76.4 | 21.45 | 7.64 | GFR polyterephthalate, UL94 V-0 (Valox 420-SE0 / Pocan B4235 / GFR polyamide on large sizes) | datasheet
E / EF | E 42/21/20 | B66243B / B66243S | 18 / 12 | 172 | 100 | 20 | 10 | GFR polyterephthalate, UL94 V-0 (Valox 420-SE0 / Pocan B4235 / GFR polyamide on large sizes) | datasheet
E / EF | E 55/28/21 | B66252B | 14 | 280 | 113 | 14 | 11.3 | GFR polyterephthalate, UL94 V-0 (Valox 420-SE0 / Pocan B4235 / GFR polyamide on large sizes) | datasheet
E / EF | E 65/32/27 | B66388B | - | 426 | 188 | 15.2 | 18.8 | GFR polyterephthalate, UL94 V-0 (Valox 420-SE0 / Pocan B4235 / GFR polyamide on large sizes) | datasheet
EFD | EFD 20/10/7 | B66418W | 8 | 28.1 | 40.2 | 49.2 | 4.02 | GFR thermosetting plastic, UL94 V-0, class F (155 C) | datasheet
EFD | EFD 25/13/9 | B66422W | 10 | 40.7 | 50 | 42.3 | 5 | GFR thermosetting plastic, UL94 V-0, class F (155 C) | datasheet
EFD | EFD 30/15/9 | B66424W | 12 | 52.3 | 56.7 | 37.3 | 5.67 | GFR thermosetting plastic, UL94 V-0, class F (155 C) | datasheet
PQ | PQ 20/16 | B65876E | 14 | 21 | 44 |  | 4.4 | GFR thermosetting plastic / PMC thermoset, UL94 V-0, class F (155 C) | datasheet
PQ | PQ 20/20 | B65876E | 14 | 35 | 44 | 43 | 4.4 | GFR thermosetting plastic / PMC thermoset, UL94 V-0, class F (155 C) | datasheet
PQ | PQ 26/20 | B65878E | 12 | 33 | 56 | 58 | 5.6 | GFR thermosetting plastic / PMC thermoset, UL94 V-0, class F (155 C) | datasheet
PQ | PQ 26/25 | B65878E | 12 | 47 | 56 | 41 | 5.6 | GFR thermosetting plastic / PMC thermoset, UL94 V-0, class F (155 C) | datasheet
PQ | PQ 32/30 | B65880E | 12 | 104 | 62 | 21 | 6.2 | GFR thermosetting plastic / PMC thermoset, UL94 V-0, class F (155 C) | datasheet
PQ | PQ 35/35 | B65882B | 12 | 158 | 76 | 16.5 | 7.6 | GFR thermosetting plastic / PMC thermoset, UL94 V-0, class F (155 C) | datasheet
PQ | PQ 40/40 | B65884E | 12 | 309 | 87 | 10 | 8.7 | GFR thermosetting plastic / PMC thermoset, UL94 V-0, class F (155 C) | datasheet
PQ | PQ 50/50 | B65982E | 12 | 340 | 100.5 | 10.2 | 10.05 | GFR thermosetting plastic / PMC thermoset, UL94 V-0, class F (155 C) | datasheet
RM / EP / ER | RM 6 | B65808N | 4 / 6 / 8 | 14.5 | 30 | 71 | 3 | GFR thermosetting plastic, UL94 V-0, class F (155 C); LCP on some RM 6 variants | datasheet
RM / EP / ER | RM 6 LP | B65808N | 4 / 6 / 8 | 14.5 | 30 | 71 | 3 | GFR thermosetting plastic, UL94 V-0, class F (155 C); LCP on some RM 6 variants | datasheet
RM / EP / ER | RM 8 | B65812N | 5 / 8 / 12 | 30 | 42 | 47 | 4.2 | GFR thermosetting plastic, UL94 V-0, class F (155 C); LCP on some RM 6 variants | datasheet
RM / EP / ER | RM 8 LP | B65812N | 5 / 8 / 12 | 30 | 42 | 47 | 4.2 | GFR thermosetting plastic, UL94 V-0, class F (155 C); LCP on some RM 6 variants | datasheet
RM / EP / ER | RM 10 | B65814N | 8 / 12 | 41.5 | 52 | 43 | 5.2 | GFR thermosetting plastic, UL94 V-0, class F (155 C); LCP on some RM 6 variants | datasheet
RM / EP / ER | RM 10 LP | B65814N | 8 / 12 | 41.5 | 52 | 43 | 5.2 | GFR thermosetting plastic, UL94 V-0, class F (155 C); LCP on some RM 6 variants | datasheet
RM / EP / ER | RM 14 | B65888N / B65888C | 10 / 12 | 107 | 71.5 | 23 | 7.15 | GFR thermosetting plastic, UL94 V-0, class F (155 C); LCP on some RM 6 variants | datasheet
RM / EP / ER | RM 14 LP | B65888N | 10 / 12 | 107 | 71.5 | 23 | 7.15 | GFR thermosetting plastic, UL94 V-0, class F (155 C); LCP on some RM 6 variants | datasheet
RM / EP / ER | EP 13 | B65844W / B65844X | 10 | 14.3 | 23.8 | 57.1 | 2.38 | GFR thermosetting plastic, UL94 V-0, class F (155 C); LCP on some RM 6 variants | datasheet
RM / EP / ER | ER 11/5 (planar) | B65526 | 10 gullwing | 3.3 | 21.6 | 225 | 2.16 | GFR thermosetting plastic, UL94 V-0, class F (155 C); LCP on some RM 6 variants | datasheet
DC resistance of a winding = AR x N^2 (result in micro-ohms). Copper length = lN x N.
Practical window utilisation Ku: 0.4 for a single-winding inductor, 0.25-0.35 for a multi-winding transformer with margin tape, 0.2-0.25 for triple-insulated wire or heavy Litz.
Horizontal / vertical / SMD variants of the same coil former share AN and lN; only the pin arrangement changes. Check the datasheet for creepage and the number of pins actually usable.

## 06_Bobbin_Materials
Bobbin plastics and mechanical accessories
Trade names and UL file numbers as listed by TDK Electronics for its coil formers, plus the clip/yoke families.
Trade name | Polymer type | Supplier | UL file number | Typical UL 94 rating | Typical insulation class | Where it is used | Source
Sumikon PM 9630 | Thermosetting plastic (phenolic moulding compound) | Sumitomo Bakelite | E41429 (M) | V-0 | F (155 C) | PQ and RM coil formers, high dimensional stability | datasheet
Sumikon PM 9820 | Thermosetting plastic (phenolic moulding compound) | Sumitomo Bakelite | E41429 (M) | V-0 | F (155 C) | PQ / large power coil formers | datasheet
Vyncolit X611 | Thermosetting plastic | Vyncolit NV | E167521 (M) | V-0 | F (155 C) | Thermoset coil formers | datasheet
Valox 420-SE0 | GFR polybutylene terephthalate (PBT) | SABIC | E45329 / E207780 / E121562 (M) | V-0 | F (155 C) | The standard E / ETD horizontal coil former material | datasheet
Rynite FR 530 | GFR polyethylene terephthalate (PET) | DuPont | see UL listing | V-0 | H (180 C) | ETD / E coil formers for high-temperature designs | datasheet
Durethan BKV 30H | GFR polyamide (PA6) | Lanxess | E245249 (M) | V-0 | F (155 C) | Large E-core coil formers | datasheet
Ultramid A3X2G7 | GFR polyamide (PA66) | BASF | E41871 (M) | V-0 | F (155 C) | Large E-core coil formers | datasheet
Ryton R-4-230 | GFR polyphenylene sulphide (PPS) | Solvay | E95746 (M) | V-0 | H+ (>180 C) | High-temperature and reflow-capable coil formers | datasheet
Pocan B4235 | GFR PBT | Lanxess | see UL listing | V-0 | F (155 C) | Vertical E-core coil formers | datasheet
LCP (liquid crystal polymer) | GFR liquid crystal polymer | various | see UL listing | V-0 | H+ (>200 C) | Small SMD coil formers (RM 6 SMD, EP, ER) | datasheet
Mechanical accessories
Accessory | Description | Ordering-code family | Source
Yoke / clamp - ETD | Stainless spring steel 0.3-0.4 mm, 2 pieces per set | B66359S / B66362A / B66364A / B66368A / B66396A | datasheet
Clamp - EFD | Stainless spring steel 0.3 mm, 2 pieces per set | B66418B2000X000 | datasheet
Clamp - planar ELP | Stainless spring steel 0.3 mm, 2 pieces per set | B66286A / B66288F / B66290A / B65804P / B65808J | datasheet

## 07_Gapped_AL
Published AL / air-gap combinations
Starting points for gapped designs (flyback transformers, energy-storage inductors). Other gaps are available to order from every vendor.
Core | Material | Air gap g (mm) | AL (nH) | mu_e | Turns for 100 uH | Ordering code | Source
ETD 29/16/10 | N27 | 0.1 | 621 | 457 | 13 | B66358G0100X127 | datasheet
ETD 29/16/10 | N87 | 0.2 | 383 | 281 | 16 | B66358G0200X187 | datasheet
ETD 29/16/10 | N87 | 0.5 | 201 | 148 | 22 | B66358G0500X187 | datasheet
ETD 29/16/10 | N87 | 1 | 124 | 91 | 28 | B66358G1000X187 | datasheet
ETD 34/17/11 | N27 | 0.1 | 790 |  | 11 | B66361G0100X127 | datasheet
ETD 34/17/11 | N87 | 0.2 | 482 |  | 14 | B66361G0200X187 | datasheet
ETD 34/17/11 | N87 | 0.5 | 251 |  | 20 | B66361G0500X187 | datasheet
ETD 34/17/11 | N87 | 1 | 153 |  | 26 | B66361G1000X187 | datasheet
ETD 34/17/11 | N87 | 2.5 | 80 |  | 35 | B66361G2500X187 | datasheet
ETD 39/20/13 | N27 | 0.1 | 1062 |  | 10 | B66363G0100X127 | datasheet
ETD 39/20/13 | N87 | 0.2 | 639 |  | 13 | B66363G0200X187 | datasheet
ETD 39/20/13 | N87 | 0.5 | 326 |  | 18 | B66363G0500X187 | datasheet
ETD 39/20/13 | N87 | 1 | 196 |  | 23 | B66363G1000X187 | datasheet
ETD 39/20/13 | N87 | 2 | 115 |  | 29 | B66363G2000X187 | datasheet
ETD 44/22/15 | N27 | 0.2 | 862 |  | 11 | B66365G0200X127 | datasheet
ETD 44/22/15 | N87 | 0.5 | 438 |  | 15 | B66365G0500X187 | datasheet
ETD 44/22/15 | N87 | 1 | 262 |  | 20 | B66365G1000X187 | datasheet
ETD 44/22/15 | N87 | 1.5 | 194 |  | 23 | B66365G1500X187 | datasheet
ETD 44/22/15 | N87 | 2 | 150 |  | 26 | B66365G2000X187 | datasheet
ETD 49/25/16 | N27 | 0.2 | 1035 |  | 10 | B66367G0200X127 | datasheet
ETD 49/25/16 | N87 | 0.5 | 525 |  | 14 | B66367G0500X187 | datasheet
ETD 49/25/16 | N87 | 1 | 314 |  | 18 | B66367G1000X187 | datasheet
ETD 49/25/16 | N87 | 1.5 | 230 |  | 21 | B66367G1500X187 | datasheet
ETD 49/25/16 | N87 | 2 | 188 |  | 23 | B66367G2000X187 | datasheet
ETD 54/28/19 | N27/N87 | 0.2 | 1377 |  | 9 | B66395G0200X1xx | datasheet
ETD 54/28/19 | N27/N87 | 2 | 229 |  | 21 | B66395G2000X1xx | datasheet
E 32/16/9 | N27 | 0.5 | 244 |  | 20 | B66229G0500X127 | datasheet
E 32/16/9 | N87 | 1 | 145 |  | 26 | B66229G1000X187 | datasheet
E 36/18/11 | N27 | 0.5 | 300 | 160 | 18 | B66389G0500X127 | datasheet
E 36/18/11 | N27 | 1 | 183 | 96 | 23 | B66389G1000X127 | datasheet
EFD 20/10/7 | N87 | 0.49 | 100 |  | 32 | B66417U0100K187 | datasheet
EFD 20/10/7 | N87 | 0.25 | 160 |  | 25 | B66417U0160K187 | datasheet
EFD 20/10/7 | N87 | 0.13 | 250 |  | 20 | B66417U0250K187 | datasheet
EFD 20/10/7 | N87 | 0.09 | 330 |  | 17 | B66417U0330K187 | datasheet
EFD 30/15/9 | N87 | 0.71 | 160 |  | 25 | B66423U0160K187 | datasheet
EFD 30/15/9 | N87 | 0.38 | 250 |  | 20 | B66423U0250K187 | datasheet
EFD 30/15/9 | N87 | 0.27 | 315 |  | 18 | B66423U0315K187 | datasheet
ER 11/5 | N87 | 0.08 | 160 |  | 25 | B65525J0160A087 | datasheet
ER 11/5 | N87 | 0.14 | 100 |  | 32 | B65525J0100A087 | datasheet
L = AL x N^2 (AL in nH). Column F shows the turns needed for 100 uH as a quick feel for each option.
Gapped-core AL tolerance is typically +/-3% to +/-5% for ground gaps, against +30/-20% for an ungapped set - that is why gapped cores are used wherever inductance matters.
Rough gap estimate when a value is not tabulated: g ~ mu0 x N^2 x Ae / L (SI units), then add 10-20% for fringing on a centre-leg gap.

## 08_AWG_Wire
Magnet wire - AWG table, enamel build and triple-insulated equivalents
Bare diameter, area and DC resistance are exact from the AWG definition. Enamel build is Elektrisola's published NEMA-metric data. TIW is Furukawa TEX-E.
lookup keys ->
AWG | Bare dia (mm) | Bare Cu area (mm2) | R at 20 C (Ohm/m) | R at 100 C (Ohm/m) | Grade 1 (single build) max OD (mm) | Grade 2 (heavy build) max OD (mm) | TEX-E conductor size (mm) | TEX-E (TIW) max OD (mm) | Turns per cm2 of window (grade 2, 0.75 packing) | Data basis | Source
18 | 1.0237 | 0.823047 | 0.02095 | 0.02753 | [5 empty] | Bare dia / area / R computed from the AWG definition. Enamel build NOT in the sourced datasheet - enter your supplier's OD in the override column. | datasheet
19 | 0.9116 | 0.652706 | 0.02641 | 0.03472 |  |  | 0.95 | 1.18 |  | Bare dia / area / R computed from the AWG definition. Enamel build NOT in the sourced datasheet - enter your supplier's OD in the override column. | datasheet
20 | 0.8118 | 0.517619 | 0.03331 | 0.04378 |  |  | 0.85 | 1.08 |  | Bare dia / area / R computed from the AWG definition. Enamel build NOT in the sourced datasheet - enter your supplier's OD in the override column. | datasheet
21 | 0.7229 | 0.410491 | 0.042 | 0.05521 |  |  | 0.75 | 0.975 |  | Bare dia / area / R computed from the AWG definition. Enamel build NOT in the sourced datasheet - enter your supplier's OD in the override column. | datasheet
22 | 0.6438 | 0.325534 | 0.05296 | 0.06961 |  |  | 0.65 | 0.875 |  | Bare dia / area / R computed from the AWG definition. Enamel build NOT in the sourced datasheet - enter your supplier's OD in the override column. | datasheet
23 | 0.5733 | 0.25816 | 0.06678 | 0.08778 |  |  | 0.6 | 0.825 |  | Bare dia / area / R computed from the AWG definition. Enamel build NOT in the sourced datasheet - enter your supplier's OD in the override column. | datasheet
24 | 0.511 | 0.204666 | 0.0838 | 0.11015 | 0.551 | 0.577 | 0.55 | 0.775 | 287 | Bare dia / area / R: AWG definition. Build g1 & g2: Elektrisola NEMA-metric datasheet. | datasheet
25 | 0.455 | 0.162112 | 0.1058 | 0.13906 | 0.493 | 0.516 | 0.5 | 0.725 | 359 | Bare dia / area / R: AWG definition. Build g1 & g2: Elektrisola NEMA-metric datasheet. | datasheet
26 | 0.404 | 0.128169 | 0.1342 | 0.17639 | 0.439 | 0.462 | 0.45 | 0.675 | 447 | Bare dia / area / R: AWG definition. Build g1 & g2: Elektrisola NEMA-metric datasheet. | datasheet
27 | 0.361 | 0.102333 | 0.1671 | 0.21964 | 0.396 | 0.417 | 0.37 | 0.59 | 549 | Bare dia / area / R: AWG definition. Build g1 & g2: Elektrisola NEMA-metric datasheet. | datasheet
28 | 0.32 | 0.080549 | 0.2123 | 0.27905 | 0.356 | 0.373 | 0.32 | 0.54 | 686 | Bare dia / area / R: AWG definition. Build g1 & g2: Elektrisola NEMA-metric datasheet. | datasheet
29 | 0.287 | 0.064844 | 0.264 | 0.347 | 0.32 | 0.338 | 0.29 | 0.507 | 836 | Bare dia / area / R: AWG definition. Build g1 & g2: Elektrisola NEMA-metric datasheet. | datasheet
30 | 0.254 | 0.05066 | 0.3371 | 0.44308 | 0.284 | 0.302 | 0.26 | 0.477 | 1047 | Bare dia / area / R: AWG definition. Build g1 & g2: Elektrisola NEMA-metric datasheet. | datasheet
31 | 0.226 | 0.040128 | 0.4256 | 0.55941 | 0.254 | 0.274 | 0.23 | 0.447 | 1272 | Bare dia / area / R: AWG definition. Build g1 & g2: Elektrisola NEMA-metric datasheet. | datasheet
32 | 0.203 | 0.032422 | 0.5268 | 0.69243 | 0.231 | 0.249 | 0.21 | 0.427 | 1540 | Bare dia / area / R: AWG definition. Build g1 & g2: Elektrisola NEMA-metric datasheet. | datasheet
33 | 0.18 | 0.025538 | 0.6689 | 0.8792 | 0.206 | 0.224 | 0.2 | 0.417 | 1903 | Bare dia / area / R: AWG definition. Build g1 & g2: Elektrisola NEMA-metric datasheet. | datasheet
34 | 0.16 | 0.020107 | 0.8498 | 1.11698 | 0.183 | 0.198 |  |  | 2436 | Bare dia / area / R: AWG definition. Build g1 & g2: Elektrisola NEMA-metric datasheet. | datasheet
35 | 0.142 | 0.015887 | 1.076 | 1.41429 | 0.163 | 0.178 |  |  | 3014 | Bare dia / area / R: AWG definition. Build g1 & g2: Elektrisola NEMA-metric datasheet. | datasheet
36 | 0.127 | 0.012665 | 1.35 | 1.77444 | 0.147 | 0.16 |  |  | 3730 | Bare dia / area / R: AWG definition. Build g1 & g2: Elektrisola NEMA-metric datasheet. | datasheet
37 | 0.114 | 0.010259 | 1.667 | 2.1911 | 0.132 | 0.145 |  |  | 4542 | Bare dia / area / R: AWG definition. Build g1 & g2: Elektrisola NEMA-metric datasheet. | datasheet
38 | 0.102 | 0.008105 | 2.111 | 2.7747 | 0.119 | 0.13 |  |  | 5650 | Bare dia / area / R: AWG definition. Build g1 & g2: Elektrisola NEMA-metric datasheet. | datasheet
39 | 0.089 | 0.006205 | 2.759 | 3.62643 | 0.104 | 0.114 |  |  | 7348 | Bare dia / area / R: AWG definition. Build g1 & g2: Elektrisola NEMA-metric datasheet. | datasheet
40 | 0.079 | 0.004868 | 3.519 | 4.62537 | 0.094 | 0.102 |  |  | 9178 | Bare dia / area / R: AWG definition. Build g1 & g2: Elektrisola NEMA-metric datasheet. | datasheet
41 | 0.071 | 0.003972 | 4.317 | 5.67426 | 0.084 | 0.091 |  |  | 11532 | Bare dia / area / R: AWG definition. Build g1 & g2: Elektrisola NEMA-metric datasheet. | datasheet
42 | 0.064 | 0.003166 | 5.421 | 7.12536 | 0.076 | 0.081 |  |  | 14555 | Bare dia / area / R: AWG definition. Build g1 & g2: Elektrisola NEMA-metric datasheet. | datasheet
43 | 0.056 | 0.002452 | 7.011 | 9.21526 | 0.066 | 0.074 |  |  | 17438 | Bare dia / area / R: AWG definition. Build g1 & g2: Elektrisola NEMA-metric datasheet. | datasheet
44 | 0.051 | 0.002026 | 8.495 | 11.16583 | 0.061 | 0.069 |  |  | 20057 | Bare dia / area / R: AWG definition. Build g1 & g2: Elektrisola NEMA-metric datasheet. | datasheet
Bare diameter is exact by definition of the American Wire Gauge: d(n) = 0.127 mm x 92^((36 - n)/39). Area = pi/4 x d^2.
DC resistance at 20 C is computed as rho / A with rho(Cu) = 1.7241e-8 Ohm.m (100 % IACS). The 100 C column applies the copper temperature coefficient 0.00393 /K: R100 = R20 x (1 + 0.00393 x 80).
Both were cross-checked against the MWS Wire NEMA nominal table: AWG 20 gives 0.0320 in and 10.13 Ohm per 1000 ft, which matches exactly.
Grade 1 = single build, Grade 2 = heavy build. These are MAXIMUM overall diameters - use them for window fill, not the nominal.
AWG 18 to 23 are not in the Elektrisola datasheet, so their build columns are blank. Enter your supplier's OD in the per-winding override on sheet 10.
TEX-E is specified by conductor diameter, not by AWG. Each AWG is mapped to the SMALLEST TEX-E conductor size that is not smaller than the AWG bare diameter, so the copper area and the outer diameter both stay on the safe side. The actual TEX-E size is shown so the substitution is visible.
TEX-E standard type starts at 0.20 mm conductor (about AWG 32), so AWG 34 and finer have no TIW entry. For those use TEX-ELZ (Litz TIW) and enter its OD manually.
Reinforced-insulation designs using TIW need no margin tape; enamelled-wire designs normally need 2 x 2-3 mm margin tape, which is what the margin allowance on sheet 10 accounts for.

## 09_Design_Calculator
Transformer sizing calculator
Pick a core from the drop-down in D21 and the whole core block fills itself from sheet 04. YELLOW = you type here. GREY = calculated or looked up. GREEN = the value actually used - it takes your override if you typed one, otherwise the grey value.
1 CONVERTER SPECIFICATION -> REQUIRED AREA PRODUCT
|  | Calculated / from data | Your entry or override | VALUE USED | Unit | Notes
| Output power Po |  | 65 | 65 | W | Total delivered power, all outputs.
| Target efficiency eta |  | 0.88 | 0.88 | - | Whole-converter efficiency at full load.
| Switching frequency f |  | 100 | 100 | kHz | Frequency seen by the transformer.
| Waveform factor Kf |  | 4 | 4 | - | 4.0 for a square-wave drive (flyback, forward, bridge); 4.44 for a sinusoidal drive.
| Window utilisation Ku |  | 0.25 | 0.25 | - | 0.40 single-winding inductor; 0.25-0.35 multi-winding transformer with margin tape; 0.20 with triple-insulated wire.
| Current density J |  | 400 | 400 | A/cm2 | 350-450 A/cm2 with natural convection. Reduce it for sealed or high-ambient designs.
| Peak AC flux density Bac |  | 0.1 | 0.1 | T | HALF the total swing. 0.08-0.12 T is normal at 100 kHz. Total swing dB = 2 x Bac must stay below ~0.6 x Bs(100 C).
| Design margin factor |  | 2 | 2 | x | The bare area-product result is a thermal-free ideal and lands one to two sizes small in practice. 1.5-2.5 is the usual multiplier; use the upper end for sealed enclosures, reinforced insulation or flyback.
| Input power Pin = Po / eta | 73.86364 |  | 73.86364 | W
| Apparent (throughput) power Pt = Pin + Po | 138.8636 |  | 138.8636 | VA | McLyman's transformer apparent power.
| Area product, bare formula | 0.3471591 |  | 0.3471591 | cm4 | Ap = Pt x 1e4 / (Kf x Ku x J x Bac x f). Reference: Wm. T. McLyman, Transformer and Inductor Design Handbook.
| Area product x design margin | 0.6943182 |  | 0.6943182 | cm4
| TARGET AREA PRODUCT Ap | 6943.182 |  | 6943.182 | mm4 | <<< THIS IS THE ONE TO OVERRIDE. Type your own Ap in D18 (yellow) and everything below - the core check, the margin and the summary - runs off your number instead of the calculated one. Leave D18 empty to use the calculation.
2 CORE SELECTION (pick from the drop-down - the rest fills itself from sheet 04)
| CORE (drop-down) |  | ETD 39/20/13 | ETD 39/20/13 |  | Every core on sheet 04_Cores_All is in this list. Click the cell, then the arrow on its right.
| MATERIAL for the AL lookup (drop-down) |  | N87 | N87 |  | AL is read from the matching column of sheet 04. If the chosen core is not offered in that material the AL comes back blank - type one into D30.
| Family | ETD |  | ETD
| Effective cross-section Ae | 125 |  | 125 | mm2 | Flux density is calculated on Ae.
| Minimum cross-section Amin | 123 |  | 123 | mm2 | Saturation actually happens here.
| Winding window Aw (= bobbin AN) | 178 |  | 178 | mm2 | Blank for planar, toroid and the TDK Japan EE/EI rows - type your own value in D26 for those.
| Magnetic path length le | 92.2 |  | 92.2 | mm
| Effective volume Ve | 11500 |  | 11500 | mm3 | Core loss is Pv x Ve.
| Mean length of turn lN | 69 |  | 69 | mm
| AL of core + material | 2700 |  | 2700 | nH | Ungapped AL. For a gapped design take an AL from sheet 07 and type it into D30.
| Matching coil former | B66364B / B66364W |  | B66364B / B66364W
| Actual area product Ap = Ae x Aw | 22250 |  | 22250 | mm4
| Margin over target | 3.204583 |  | 3.204583 | x | Aim for >= 1.0. Comfortably above 2.0 usually means you can drop a size.
| Verdict | OK - core is large enough |  | OK - core is large enough
3 TURNS AND FLUX
| Primary voltage applied Vp |  | 260 | 260 | V | Voltage across the primary during the on-time (e.g. Vbulk at minimum line for a flyback).
| Duty cycle at that condition D |  | 0.42 | 0.42 | - | Worst case, i.e. minimum input voltage.
| Secondary voltage Vs (incl. diode drop) |  | 20 | 20 | V
| Total flux swing dB = 2 x Bac | 0.2 |  | 0.2 | T
| Minimum primary turns Np(min) | 43.68 |  | 43.68 | turns | Np = Vp x D x 1e6 / (f[Hz] x dB[T] x Ae[mm2]). Round UP.
| Primary turns actually used Np |  | 45 | 45 | turns | Your rounded-up choice.
| Secondary turns Ns | 3.461538 |  | 3.461538 | turns | Ideal ratio - round to an integer and re-check the duty cycle.
| Actual peak AC flux Bac(actual) | 0.09706667 |  | 0.09706667 | T
| Same, checked at Amin (worst case) | 0.09864499 |  | 0.09864499 | T | Peak flux must stay below ~0.30 T for a ferrite running at 100 C (Bs(100 C) is 0.39-0.45 T).
| Primary inductance Lp = AL x Np^2 | 5.4675 |  | 5.4675 | mH | Ungapped value. Gap the core (sheet 07) to hit a target Lp.
4 CORE LOSS (Steinmetz)
| Steinmetz k |  | 1.07e-05 | 1.07e-05 | - | Seeded from the four published N87 loss points at 100 C. Refit for any other material.
| Steinmetz alpha (frequency exponent) |  | 1.359 | 1.359 | - | Pv = k x f[kHz]^alpha x B[mT]^beta, result in kW/m3.
| Steinmetz beta (flux exponent) |  | 2.098 | 2.098 | -
| Specific core loss Pv | 82.46257 |  | 82.46257 | kW/m3 | Cross-check against the Pv column on sheet 01 at the nearest published test point.
| CORE LOSS Pcore = Pv x Ve | 0.9483196 |  | 0.9483196 | W
5 COPPER
| Primary RMS current Ip(rms) |  | 0.45 | 0.45 | A
| Primary conductor area needed | 0.1125 |  | 0.1125 | mm2 | Irms / J. Split into strands or Litz if the skin depth demands it.
| Skin depth in copper at f, 100 C | 0.2381195 |  | 0.2381195 | mm | delta = 75.3 / sqrt(f[Hz]) mm, copper at 100 C.
| Max useful round-wire diameter (2 x delta) | 0.476239 |  | 0.476239 | mm | Above this, add strands rather than a thicker wire.
| Copper length of the primary | 3.105 |  | 3.105 | m | lN x Np.
6 SUMMARY
| Target Ap (calculated, or your override) | 6943.182 |  | 6943.182 | mm4
| Chosen core Ap | 22250 |  | 22250 | mm4
| Peak flux at Amin | 0.09864499 |  | 0.09864499 | T
| Core loss | 0.9483196 |  | 0.9483196 | W
| Core loss as % of output power | 1.459% |  | 1.459% | - | A well-sized SMPS transformer sits around 0.5-1.5%.
Assumptions baked into this sheet
- Any grey cell can be overridden: type into the yellow cell on its right and the green VALUE USED column - and everything downstream - switches to your number.
- Area-product method after Wm. T. McLyman, 'Transformer and Inductor Design Handbook': Ap[cm4] = Pt x 1e4 / (Kf x Ku x J x Bac x f).
- Pt = Pin + Po. For a flyback with a large ripple ratio this under-estimates the VA - part of what the design-margin factor in D13 absorbs.
- The bare area-product result assumes an unlimited thermal budget. The margin factor (default 2.0) is what turns it into the size a real design uses; it is an engineering judgement, not a published constant.
- Bac is the PEAK ac flux density (half the total swing) throughout, which is how core-loss curves are published.
- Steinmetz coefficients seeded here were fitted to the N87 datasheet points at 100 C (25 kHz/200 mT, 100 kHz/200 mT, 300 kHz/100 mT, 500 kHz/50 mT) and are valid only over 25-500 kHz. Every other material needs its own fit.
- Skin depth uses delta = 75.3 / sqrt(f) mm for copper at 100 C.
- This sheet sizes the core. It does NOT compute leakage inductance, winding AC resistance (Dowell), creepage and clearance, or temperature rise. Do those separately before release.
Note on D18: Enter the area product you want to design to (mm4). Leave blank to use the calculated value in C18.

## 10_Winding_Window
Winding build and window-fill check
Up to five windings: primary, three outputs and an auxiliary. Enter turns and RMS current; the sheet sizes the copper, caps the strand diameter at the skin depth, and then checks that the bobbin window Aw can actually hold it - including the insulation build you choose and the tape/margin allowances.
1 PULLED FROM THE DESIGN CALCULATOR (override any of them here without touching sheet 09)
|  | Calculated / linked | Your override | VALUE USED | Unit | Notes
Switching frequency f |  | 100 |  | 100 | kHz
Current density J |  | 400 |  | 400 | A/cm2 | 350-450 A/cm2 natural convection.
Bobbin winding window Aw |  | 178 |  | 178 | mm2 | The coil former's AN. This is the number the whole check is against.
Mean length of turn lN |  | 69 |  | 69 | mm | Used for the DC resistance of each winding.
Primary turns from the calculator Np |  | 45 |  | 45 | turns | Copy it into the primary row below, or enter your own there.
Window utilisation Ku assumed during sizing |  | 0.25 |  | 0.25 | - | Compared against the Ku this winding build actually achieves.
Skin depth in copper at f, 100 C |  | 0.2381195 |  | 0.2381195 | mm | delta = 75.3 / sqrt(f[Hz]) mm for copper at 100 C.
Maximum strand diameter (2 x delta) |  | 0.476239 |  | 0.476239 | mm | A round conductor thicker than twice the skin depth buys almost no extra AC conductance - split it into strands or Litz instead.
Thinnest acceptable gauge -> AWG |  | 25 |  | 25 | AWG | Use THIS AWG NUMBER OR HIGHER (higher number = thinner wire). Derived by inverting the AWG definition at the 2 x delta diameter.
2 WINDINGS (yellow = you fill in; leave a row blank if you do not use it)
Winding | Turns N | I rms (A) | Cu area needed (mm2) | Min AWG | AWG chosen | Strands | Strand dia (mm) | Strand Cu area (mm2) | Cu area provided (mm2) | Copper check | Skin check | Insulation type | OD from table (mm) | OD override | OD used (mm) | Copper in window (mm2) | Gross wire in window (mm2) | Rdc @100 C (Ohm) | Cu loss (W)
Primary | 45 | 0.45 | 0.1125 | 25 | 28 | 2 | 0.32 | 0.080549 | 0.161098 | OK | OK | Grade 2 (heavy build) | 0.373 |  | 0.373 | 7.24941 | 9.834449 | 0.433225125 | 0.08772809
Secondary 1 | 4 | 5.4 | 1.35 | 25 | 26 | 11 | 0.404 | 0.128169 | 1.409859 | OK | OK | TIW (Furukawa TEX-E) | 0.675 |  | 0.675 | 5.639436 | 15.74527 | 0.004425785 | 0.1290559
Secondary 2 |  |  |  | 25 | [7 empty] | Grade 2 (heavy build)
Secondary 3 |  |  |  | 25 | [7 empty] | Grade 2 (heavy build)
Auxiliary | 5 | 0.05 | 0.0125 | 25 | 34 | 1 | 0.16 | 0.020107 | 0.020107 | OK | OK | Grade 2 (heavy build) | 0.198 |  | 0.198 | 0.100535 | 0.1539537 | 0.3853581 | 0.00096339525
TOTAL | [15 empty] | 12.989381 | 25.73367 |  | 0.2177474
3 DOES IT FIT? - window check against Aw
|  | Calculated / linked | Your override | VALUE USED | Unit | Notes
Bobbin winding window Aw |  | 178 |  | 178 | mm2
Margin tape allowance |  |  | 12% | 12% | fraction of Aw | Enamelled wire with 2 x 2-3 mm margin tape typically loses 10-15 % of the window. Set this to 0 when every winding is TIW, because reinforced insulation removes the need for margins.
Interlayer / barrier tape allowance |  |  | 8% | 8% | fraction of Aw | Interlayer tape, the outer wrap and the shield if you use one. 5-10 % is typical.
Usable window |  | 142.4 |  | 142.4 | mm2
Round-wire packing factor |  |  | 0.75 | 0.75 | - | Fraction of the space a bundle of round wires actually fills. 0.78 is perfect square packing; 0.70-0.80 is realistic for machine layer winding, less for hand winding or heavy Litz.
Gross insulated wire area to fit |  | 25.73367 |  | 25.73367 | mm2 | Sum of turns x strands x pi/4 x OD^2 over all windings.
Window actually needed |  | 34.31156 |  | 34.31156 | mm2
Window fill ratio |  | 24.1% |  | 24.1% | - | Must be <= 1.00.
VERDICT |  | FITS COMFORTABLY |  | FITS COMFORTABLY
Copper utilisation actually achieved Ku |  | 0.07297405 |  | 0.07297405 | - | Bare copper area divided by the whole window. This is the classic Ku.
Ku assumed when the core was sized |  | 0.25 |  | 0.25 | -
Ku comparison |  | Achieved Ku is well below the assumption - the core is oversized for this winding, you can probably drop a size |  | Achieved Ku is well below the assumption - the core is oversized for this winding, you can probably drop a size |  | A low achieved Ku is not an error - it just means the window is bigger than this winding needs.
4 LOSS SUMMARY
|  | Calculated / linked | Your override | VALUE USED | Unit | Notes
Core loss (from sheet 09) |  | 0.9483196 |  | 0.9483196 | W
Copper loss, DC only |  | 0.2177474 |  | 0.2177474 | W | Sum of Irms^2 x Rdc at 100 C over all windings.
Total loss |  | 1.166067 |  | 1.166067 | W
Total loss as % of output power |  | 1.794% |  | 1.794% | - | 2-4 % is typical for the transformer alone in a 50-100 W SMPS.
What this sheet does and does not do
- Copper sizing: required area = Irms / J. The strand diameter is capped at twice the skin depth, which is the usual rule for keeping the AC resistance close to the DC value on a single-layer winding.
- The gross wire area uses the MAXIMUM insulated outer diameter from sheet 08, not the nominal - that is the conservative number for a fill check.
- The packing factor accounts for the air between round wires. The margin and tape allowances account for everything that is not wire. Together they turn Aw into the window a real build can use.
- The copper loss column is DC ONLY. At 100 kHz with several layers the AC resistance can be 2-5 x the DC value - run a Dowell / Ferreira analysis before you trust the loss number, or interleave the windings.
- Not covered here: leakage inductance, proximity effect, creepage and clearance to IEC 62368-1, temperature rise, or the safety spacing that decides whether you may use margin tape at all. TIW removes the margin-tape requirement but still needs the right voltage rating for your application.
- Every gauge, build and TIW dimension comes from sheet 08_AWG_Wire, which carries its own sources.

## 11_Sources
Sources
Every document used to build this workbook. All are the manufacturer's own published catalogue or datasheet, except where the 'Host' column says otherwise.
# | Publisher | Document | What was taken from it | Host | URL
1 | TDK Corporation (Japan) | Mn-Zn Ferrite Material Characteristics (catalogue) | PC / PE / HS / HF grade table: mu_i, Bs at 25 and 100 C, Tc, Pcv with test points, density | product.tdk.com (official) | datasheet
2 | TDK Corporation (Japan) | Ferrite Cores for Switching Power Supplies - E series (Nov 2023) | EI / EE / EER geometry: Ae, le, Ve, mass, AL in PC47 | product.tdk.com (official) | datasheet
3 | TDK Electronics (EPCOS) | SIFERRIT material N27 | N27 material data | tdk-electronics.tdk.com (official) | datasheet
4 | TDK Electronics (EPCOS) | SIFERRIT material N87 | N87 material data | tdk-electronics.tdk.com (official) | datasheet
5 | TDK Electronics (EPCOS) | SIFERRIT material N88 | N88 material data | tdk-electronics.tdk.com (official) | datasheet
6 | TDK Electronics (EPCOS) | SIFERRIT material N92 | N92 material data | tdk-electronics.tdk.com (official) | datasheet
7 | TDK Electronics (EPCOS) | SIFERRIT material N95 | N95 material data | tdk-electronics.tdk.com (official) | datasheet
8 | TDK Electronics (EPCOS) | SIFERRIT material N97 | N97 material data | tdk-electronics.tdk.com (official) | datasheet
9 | TDK Electronics (EPCOS) | SIFERRIT material N49 | N49 material data | tdk-electronics.tdk.com (official) | datasheet
10 | TDK Electronics (EPCOS) | ETD 29/16/10 ... ETD 59/31/22 core-and-accessories datasheets | ETD geometry, AL per material, gapped AL, coil formers | tdk-electronics.tdk.com (official) | datasheet
11 | TDK Electronics (EPCOS) | E 13/7/4 ... E 65/32/27 core-and-accessories datasheets | E / EF geometry, AL per material, coil formers | tdk-electronics.tdk.com (official) | datasheet
12 | TDK Electronics (EPCOS) | EFD 20/10/7, EFD 25/13/9, EFD 30/15/9 datasheets | EFD geometry, AL, gapped AL, coil formers | tdk-electronics.tdk.com (official) | datasheet
13 | TDK Electronics (EPCOS) | PQ 20/16 ... PQ 50/50 datasheets | PQ geometry, AL per material, coil formers | tdk-electronics.tdk.com (official) | datasheet
14 | TDK Electronics (EPCOS) | RM 6 / RM 8 / RM 10 / RM 14 (+ LP) datasheets | RM geometry, AL, coil formers | tdk-electronics.tdk.com (official) | datasheet
15 | TDK Electronics (EPCOS) | EP 13 datasheet | EP geometry, AL, coil formers | tdk-electronics.tdk.com (official) | datasheet
16 | TDK Electronics (EPCOS) | ER 11/5 planar datasheet | ER geometry, AL, coil former | tdk-electronics.tdk.com (official) | datasheet
17 | TDK Electronics (EPCOS) | ELP 22/6/16, 32/6/20, 38/8/25, 43/10/28, 58/11/38, 64/10/50 datasheets | Planar EELP / EILP geometry, AL, clamps | tdk-electronics.tdk.com (official) | datasheet
18 | TDK Electronics (EPCOS) | Toroid R 40.0 x 24.0 x 16.0 datasheet | Toroid geometry and AL | tdk-electronics.tdk.com (official) | datasheet
19 | TDK Electronics (EPCOS) | Ferrites and accessories - Materials for accessories | Coil-former plastics, suppliers and UL file numbers | tdk-electronics.tdk.com (official) | datasheet
20 | Ferroxcube | Power conversion materials overview | Material line-up, mu_i, Bsat, Tc, resistivity | ferroxcube.com (official) | datasheet
21 | Ferroxcube | 3C95 / 3C97 product brochure | Loss vs temperature for 3C95 and 3C97 | ferroxcube.com (official) | datasheet
22 | Ferroxcube | 3C96 / 3C98 product brochure | 3C96 and 3C98 material data | ferroxcube.com (official) | datasheet
23 | Ferroxcube | 3C90 material specification | 3C90 full material data | elnamagnetics.com (authorised distributor library) | datasheet
24 | Ferroxcube | 3C94 material specification | 3C94 full material data | elnamagnetics.com (authorised distributor library) | datasheet
25 | Ferroxcube | 3C95 material specification | 3C95 full material data | elnamagnetics.com (authorised distributor library) | datasheet
26 | Ferroxcube | 3C97 material specification | 3C97 full material data | elnamagnetics.com (authorised distributor library) | datasheet
27 | Ferroxcube | 3F3 material specification | 3F3 full material data | elnamagnetics.com (authorised distributor library) | datasheet
28 | Ferroxcube | 3F36 material specification | 3F36 full material data | elnamagnetics.com (authorised distributor library) | datasheet
29 | Magnetics Inc (Spang) | Ferrite Cores catalogue 2022 | Material line-up F/P/R/T/L/J/W/M/C/E/V with mu_i, Bs, Tc, resistivity | mag-inc.com (official) | datasheet
30 | Fair-Rite Products | 95 material data sheet | Fair-Rite 95 material data | fair-rite.com (official) | datasheet
31 | Fair-Rite Products | 78 material data sheet | Fair-Rite 78 material data | fair-rite.com (official) | datasheet
32 | DMEGC / Hengdian Group | DMR40 Material Characteristics | DMR40 full material data | dmegc.de (official DMEGC Europe) | datasheet
33 | DMEGC / Hengdian Group | DMR44 Material Characteristics | DMR44 full material data | dmegc.de (official DMEGC Europe) | datasheet
34 | DMEGC / Hengdian Group | DMR95 Material Characteristics | DMR95 full material data | dmegc.de (official DMEGC Europe) | datasheet
35 | DMEGC / Hengdian Group | DMR95B Material Characteristics | DMR95B full material data | dmegc.de (official DMEGC Europe) | datasheet
36 | DMEGC / Hengdian Group | DMR96 Material Characteristics | DMR96 full material data incl. loss at -20 / 25 / 100 / 140 C | dmegc.de (official DMEGC Europe) | datasheet
37 | DMEGC / Hengdian Group | DMR51W Material Characteristics | DMR51W full material data (MHz grade) | dmegc.de (official DMEGC Europe) | datasheet
38 | DMEGC / Hengdian Group | Soft magnetic materials and ferrite cores - product index | Complete DMEGC grade list (MnZn power, high-mu, NiZn) | dmegc.de (official DMEGC Europe) | datasheet
39 | TDG Holding (Acme) | Technical support - data download | Complete TDG MnZn and NiZn grade list; per-grade datasheets | tdgcore.com (official) | datasheet
40 | Nanjing / Maanshan New Conda | MnZn ferrite cores product pages | Grade families and available shapes | ncd.com.cn (official) | datasheet
41 | Elektrisola | Technical data for enamelled copper wire, NEMA-metric datasheet | AWG 24-44 grade 1 (single build) and grade 2 (heavy build) maximum overall diameters | elektrisola.com (official) | datasheet
42 | MWS Wire Industries | Copper magnet wire data (NEMA MW 1000 nominal table) | Cross-check of AWG bare diameters and DC resistance per 1000 ft | mwswire.com (official) | datasheet
43 | Furukawa Electric | TEX-E triple insulated wire - standard type, dimension table | Conductor size vs maximum finished outer diameter for every TEX-E size 0.20-1.00 mm | furukawaelectric.com (official) | datasheet
Standards referenced for the geometries: IEC 63093 series (ferrite core dimensions - part 2 E cores, part 3 EFD, part 4 ER/planar, part 5 PQ, part 6 ETD, part 7 toroids), IEC 62317-4 (RM cores), IEC 61860 (EP cores), IEC 60205 (calculation of effective parameters).
Design method on sheet 09: Wm. T. McLyman, 'Transformer and Inductor Design Handbook', area-product method.
Wire: AWG bare diameters follow the gauge definition d(n) = 0.127 mm x 92^((36-n)/39); DC resistance uses rho(Cu, 20 C) = 1.7241e-8 Ohm.m (100 % IACS) and the temperature coefficient 0.00393 /K.